## Complete
Wire Size |  |  | Wet Film Thickness |  | Dry Coat Weight |  | Availability
(or equivalent) |  |  |  |  | Solids % | 41 | Wire | Formed | Double | Gapped
No. | Inch | mm | Mils | Microns | GSM | #/3000 | Wound |  | Wound
2 | 0.002 | 0.0508 | 0.18 | 4.572 | 1.87452 | 1.152018 |  | ●
3 | 0.003 | 0.0762 | 0.27 | 6.858 | 2.81178 | 1.728027 | ● | ●
4 | 0.004 | 0.1016 | 0.36 | 9.144 | 3.74904 | 2.304036 | ● | ●
5 | 0.005 | 0.127 | 0.45 | 11.43 | 4.6863 | 2.880045 | ● | ●
6 | 0.006 | 0.1524 | 0.54 | 13.716 | 5.62356 | 3.456054 | ● | ●
7 | 0.007 | 0.1778 | 0.63 | 16.002 | 6.56082 | 4.032063 | ● | ●
8 | 0.008 | 0.2032 | 0.72 | 18.288 | 7.49808 | 4.608072 | ● | ●
9 | 0.009 | 0.2286 | 0.81 | 20.574 | 8.43534 | 5.184081 | ● | ●
10 | 0.01 | 0.254 | 0.9 | 22.86 | 9.3726 | 5.76009 | ● | ● | ●
11 | 0.011 | 0.2794 | 0.99 | 25.146 | 10.30986 | 6.336099 | ● | ● | ●
12 | 0.012 | 0.3048 | 1.08 | 27.432 | 11.24712 | 6.912108 | ● | ● | ●
13 | 0.013 | 0.3302 | 1.17 | 29.718 | 12.18438 | 7.488117 | ● | ● | ●
14 | 0.014 | 0.3556 | 1.26 | 32.004 | 13.12164 | 8.064126 | ● | ● | ●
15 | 0.015 | 0.381 | 1.35 | 34.29 | 14.0589 | 8.640135 | ● | ● | ●
16 | 0.016 | 0.4064 | 1.44 | 36.576 | 14.99616 | 9.216144 | ● | ● | ●
17 | 0.017 | 0.4318 | 1.53 | 38.862 | 15.93342 | 9.792153 | ● | ● | ●
18 | 0.018 | 0.4572 | 1.62 | 41.148 | 16.87068 | 10.368162 | ● | ● | ●
19 | 0.019 | 0.4826 | 1.71 | 43.434 | 17.80794 | 10.944171 | ● |  | ●
20 | 0.02 | 0.508 | 1.8 | 45.72 | 18.7452 | 11.52018 | ● | ● | ●
21 | 0.021 | 0.5334 | 1.89 | 48.006 | 19.68246 | 12.096189 | ● |  | ●
22 | 0.022 | 0.5588 | 1.98 | 50.292 | 20.61972 | 12.672198 | ● | ● | ●
23 | 0.023 | 0.5842 | 2.07 | 52.578 | 21.55698 | 13.248207 | ● | ● | ●
24 | 0.024 | 0.6096 | 2.16 | 54.864 | 22.49424 | 13.824216 | ● | ● | ●
25 | 0.025 | 0.635 | 2.25 | 57.15 | 23.4315 | 14.400225 | ● | ● | ●
26 | 0.026 | 0.6604 | 2.34 | 59.436 | 24.36876 | 14.976234 | ● | ● | ●
27 | 0.027 | 0.6858 | 2.43 | 61.722 | 25.30602 | 15.552243 | ● |  | ●
28 | 0.028 | 0.7112 | 2.52 | 64.008 | 26.24328 | 16.128252 | ● | ● | ●
29 | 0.029 | 0.7366 | 2.61 | 66.294 | 27.18054 | 16.704261 | ● |  | ●
30 | 0.03 | 0.762 | 2.7 | 68.58 | 28.1178 | 17.28027 | ● | ● | ● | ●
31 | 0.031 | 0.7874 | 2.79 | 70.866 | 29.05506 | 17.856279 | ● |  | ● | ●
32 | 0.032 | 0.8128 | 2.88 | 73.152 | 29.99232 | 18.432288 | ● | ● | ● | ●
33 | 0.033 | 0.8382 | 2.97 | 75.438 | 30.92958 | 19.008297 | ● | ● | ● | ●
34 | 0.034 | 0.8636 | 3.06 | 77.724 | 31.86684 | 19.584306 | ● | ● | ● | ●
35 | 0.035 | 0.889 | 3.15 | 80.01 | 32.8041 | 20.160315 | ● | ● | ● | ●
36 | 0.036 | 0.9144 | 3.24 | 82.296 | 33.74136 | 20.736324 | ● | ● | ● | ●
37 | 0.037 | 0.9398 | 3.33 | 84.582 | 34.67862 | 21.312333 | ● | ● | ● | ●
38 | 0.038 | 0.9652 | 3.42 | 86.868 | 35.61588 | 21.888342 | ● | ● | ● | ●
39 | 0.039 | 0.9906 | 3.51 | 89.154 | 36.55314 | 22.464351 | ● |  | ● | ●
40 | 0.04 | 1.016 | 3.6 | 91.44 | 37.4904 | 23.04036 | ● | ● | ● | ●
42 | 0.042 | 1.0668 | 3.78 | 96.012 | 39.36492 | 24.192378 | ● | ● | ● | ●
44 | 0.044 | 1.1176 | 3.96 | 100.584 | 41.23944 | 25.344396 | ● | ● | ● | ●
45 | 0.045 | 1.143 | 4.05 | 102.87 | 42.1767 | 25.920405 | ● | ● | ● | ●
46 | 0.046 | 1.1684 | 4.14 | 105.156 | 43.11396 | 26.496414 | ● |  | ● | ●
47 | 0.047 | 1.1938 | 4.23 | 107.442 | 44.05122 | 27.072423 |  | ● | ● | ●
48 | 0.048 | 1.2192 | 4.32 | 109.728 | 44.98848 | 27.648432 | ● | ● | ● | ●
49 | 0.049 | 1.2446 | 4.41 | 112.014 | 45.92574 | 28.224441 |  | ● | ● | ●
50 | 0.05 | 1.27 | 4.5 | 114.3 | 46.863 | 28.80045 | ● | ● | ● | ●
52 | 0.052 | 1.3208 | 4.68 | 118.872 | 48.73752 | 29.952468 | ● |  | ● | ●
54 | 0.054 | 1.3716 | 4.86 | 123.444 | 50.61204 | 31.104486 | ● |  | ● | ●
55 | 0.055 | 1.397 | 4.95 | 125.73 | 51.5493 | 31.680495 | ● | ● | ● | ●
56 | 0.056 | 1.4224 | 5.04 | 128.016 | 52.48656 | 32.256504 | ● |  | ● | ●
58 | 0.058 | 1.4732 | 5.22 | 132.588 | 54.36108 | 33.408522 | ● |  | ● | ●
60 | 0.06 | 1.524 | 5.4 | 137.16 | 56.2356 | 34.56054 | ● | ● | ● | ●
62 | 0.062 | 1.5748 | 5.58 | 141.732 | 58.11012 | 35.712558 | ● |  | ● | ●
64 | 0.064 | 1.6256 | 5.76 | 146.304 | 59.98464 | 36.864576 | ● |  | ● | ●
65 | 0.065 | 1.651 | 5.85 | 148.59 | 60.9219 | 37.440585 | ● | ● | ● | ●
70 | 0.07 | 1.778 | 6.3 | 160.02 | 65.6082 | 40.32063 | ● | ● | ● | ●
75 | 0.075 | 1.905 | 6.75 | 171.45 | 70.2945 | 43.200675 | ● | ● | ● | ●
80 | 0.08 | 2.032 | 7.2 | 182.88 | 74.9808 | 46.08072 |  | ● | ● | ●
85 | 0.085 | 2.159 | 7.65 | 194.31 | 79.6671 | 48.960765 |  | ● | ● | ●
90 | 0.09 | 2.286 | 8.1 | 205.74 | 84.3534 | 51.84081 |  | ● | ● | ●
95 | 0.095 | 2.413 | 8.55 | 217.17 | 89.0397 | 54.720855 |  | ● | ● | ●
100 | 0.1 | 2.54 | 9 | 228.6 | 93.726 | 57.6009 |  |  | ● | ●
105 | 0.105 | 2.667 | 9.45 | 240.03 | 98.4123 | 60.480945 |  |  | ● | ●
110 | 0.11 | 2.794 | 9.9 | 251.46 | 103.0986 | 63.36099 |  |  | ● | ●
115 | 0.115 | 2.921 | 10.35 | 262.89 | 107.7849 | 66.241035 |  |  |  | ●
120 | 0.12 | 3.048 | 10.8 | 274.32 | 112.4712 | 69.12108 |  |  |  | ●
125 | 0.125 | 3.175 | 11.25 | 285.75 | 117.1575 | 72.001125 |  |  |  | ●
130 | 0.13 | 3.302 | 11.7 | 297.18 | 121.8438 | 74.88117 |  |  |  | ●
135 | 0.135 | 3.429 | 12.15 | 308.61 | 126.5301 | 77.761215 |  |  |  | ●
140 | 0.14 | 3.556 | 12.6 | 320.04 | 131.2164 | 80.64126 |  |  |  | ●
145 | 0.145 | 3.683 | 13.05 | 331.47 | 135.9027 | 83.521305 |  |  |  | ●
150 | 0.15 | 3.81 | 13.5 | 342.9 | 140.589 | 86.40135 |  |  |  | ●
155 | 0.155 | 3.937 | 13.95 | 354.33 | 145.2753 | 89.281395 |  |  |  | ●
160 | 0.16 | 4.064 | 14.4 | 365.76 | 149.9616 | 92.16144 |  |  |  | ●
165 | 0.165 | 4.191 | 14.85 | 377.19 | 154.6479 | 95.041485 |  |  |  | ●
175 | 0.175 | 4.445 | 15.75 | 400.05 | 164.0205 | 100.801575 |  |  |  | ●
185 | 0.185 | 4.699 | 16.65 | 422.91 | 173.3931 | 106.561665 |  |  |  | ●
200 | 0.2 | 5.08 | 18 | 457.2 | 187.452 | 115.2018 |  |  |  | ●
225 | 0.225 | 5.715 | 20.25 | 514.35 | 210.8835 | 129.602025 |  |  |  | ●
250 | 0.25 | 6.35 | 22.5 | 571.5 | 234.315 | 144.00225 |  |  |  | ●
Actual transfer rates are affected by coating rheology and other variables.
Actual transfer rates can vary from one rod type (configuration) to another.
Half wire sizes available from .0025" to .0165"
Dry coat weight calculations assume a coating density of 1.0 g/cm3
GSM = Grams per square Meter
#/3000 = Lbs per 3000 square feet